## Sheet1
Pg. 1 of 2
PROCEDURE QUALIFICATION RECORD (PQR)
ASME Boiler and Pressure Vessel Code, Section IX
Company Name: BPI Piping Inc.
Procedure Qualification Record No. BPI-GTAW-P-001 | [6 empty] | Date: May 3, 2012
WPS No. BPI-GTAW-001
Welding Process(es): GTAW (Orbital)
Types (Manual, Automatic, Semi-Automatic): Automatic
JOINTS (QW-402)
Butt Joint
BASE METALS (QW-403) | [5 empty] | POST WELD HEAT TREATMENT (QW-407)
Material Spec. ASTM A269 | [5 empty] | Temperature: N/A
Type/Grade, or UNS Number 316L | [5 empty] | Time: N/A
P-No.8 | Group No.1 |  | P8 to P8 Group No.1 |  |  | Other:
Thickness of Test Coupon .065" | [5 empty] | GAS (QW-408)
Diameter of Test Coupon 2" | [5 empty] | Percent Composition
Maximum Pass Thickness Autogenous | [5 empty] | Gas(es) Mixture Flow Rate
FILLER METALS (QW-404) 1 |  |  |  | 2 |  | Shielding: | Argon | 99.99% | 25 cfh
SFA Specification: N/A |  |  |  | N/A |  | Trailing: | N/A | N/A | N/A
AWS Classification: N/A |  |  |  | N/A |  | Backing: | Argon | 99.99% | 3-5 cfh
Filler Metal F-No. N/A |  |  |  | N/A |  | Other:
Weld Metal Analysis P-No. N/A |  |  |  | N/A |  | Electrical Characteristics (QW-409)
Size of Filler Metal: N/A |  |  |  | N/A |  | Current: DC
Filler Metal Product Form: |  |  |  | N/A |  | Polarity: EN
Supplemental Filler Metal: N/A |  |  |  | N/A |  | Amps: 55-170 |  | Volts: N/A
Electrode Flux Classification: N/A |  |  |  | N/A |  | Tungsten Electrode Size: .062"
Flux Type: N/A |  |  |  | N/A |  | 2% Ceriated
Flux Trade Name: N/A |  |  |  | N/A |  | Heat Input:
Weld Metal Thickness: |  |  |  | N/A |  | Other:
Other:
POSITION (QW-405) | [5 empty] | TECHINIQUE (QW-410)
Position of Groove: (5G) All Position's Permitted (Orbital) | [5 empty] | Travel Speed: 4-6 IPM
Weld Progression (Uphill, Downhill) (Orbital) | [5 empty] | Stringers or Weave Bead: (Fusion)
Other: | [5 empty] | Oscillation: NONE
PREHEAT (QW-406) | [5 empty] | Multipass or Single Pass: Single
Preheat Temperature: N/A | [5 empty] | Single or Multiple Electrodes: Single
Interpass Temperature: N/A | [5 empty] | Initial Cleaning: Scotchbrite pad solvent
Other: Minimum Metal Temp. 50 (F) | [5 empty] | clean dry air
Other: Purge joint until oxygen is less than
2% reduce to 3-5 CFH
PROCEDURE QUALIFICATION RECORD (PQR)
ASME Boiler and Pressure Vessel Code, Section IX
Layer | Process | Filler Classification |  | Diameter | Amperage | Travel Speed |  | Volts | Other
1 | GTAW | N/A |  | N/A | 47-68 | 5 IPM |  | 2016-04-11
Reduced Section Tensile Tests XX |  |  | Rectangular Specimens |  | Turned Specimens |  | Full Specimens
| in | in | square in | lbs. |  | psi
Specimen | Width Dia. | Thickness | Area | Ultimate Load |  | Ultimate Stress |  | Failure Location
T-1 | 0.746 | 0.60 | 0.129 | 10524 |  | 81400 |  | Base Metal
T-2 | 0.746 | 0.60 | 0.129 | 10506 |  | 81200 |  | Base Metal
Bend Test |  | Trans. Root & Face XXX ( QW 462.3A )
Type |  | Results |  |  | Type |  | Results
Root Bend |  | Acceptable |  |  | Face Bend |  | Acceptable
Root Bend |  | Acceptable |  |  | Face Bend |  | Acceptable
Toughness Test |  | Charpy Specimen Size: None |  |  |  | Test Temperature N/A
Sharpy V-Notch Test
Specimen Number |  | Notch Location |  | Ft-Lb Av. | % Shear | Lateral Exp.(mlls) |  | Break | No Break
RADIOGRAPHIC TEST RESULTS
Film Identification # |  |  |  | Results |  |  |  | Remarks
LR-0058 |  |  |  | Acceptable
Fillet Weld Test Macro Examination N/A |  |  |  |  | Fillet Weld Test Leg Sizes: N/A
Weld Deposit Analysis: Weld metal deposit analysis based on typical base metal chemical analysis
Other Test: Welding also witnessed by
Welder's Name: Ryan Keelen |  |  | Stamp or ID Number |  | B2 | Welding Witnessed by: Andrew Bernstein
Entec Consultants Inc. |  |  |  | Laboratory Test Number: ECI-RKB2
We Certify that the statement in this record are correct and that the test welds were prepared, welded and
tested in accordance with the requirements of Section IX of the ASME Code.
Contractor: BPI Piping, Inc.
By: Joe Burniche | [6 empty] | Date: 5/3/2012
PQR Number: BPI-GTAW-P-001