## WPS014
WELDING INSTRUCTIONS WPS 014 | [5 empty] | RSB - Unit II
REVISION STATE | [5 empty] | Page 1 of 1
Scope of Validity : PREFABRICATION/QA
FIRST EDITION |  | CHANGE |  |  |  | DATE
FIRST CHANGE
SECOND CHANGE
Location : |  |  |  | RSB, Unit II
Welding Equipment : |  |  |  | ESAB AUTO K 600
Welding process : |  |  |  | MAG (135)
Base Material |  |  |  | SAILMA 350 HI ( S355 J2)
Details of Joint Preparation |  |  |  | Oxy Fuel Cutting/Milling/Grinding
Type of Cleaning: |  |  |  | Blasting & Manual Wire Brush Cleaning
Plate Thickness: |  |  |  | More than 18mm
Welding position: |  |  |  | PA
Joint Configuration |  |  | BEAD Sequence |  |  | STEPS
Symbol | [5 empty] | 1.Tack Weld as per joint design
2. Set the parameters
3. Clean the weld joint properly
4. Start welding -Root Run
5. Clean the slag from the bead surface
6. Do Filler Pass & Final Pass
7. Grind / gouge the Root if Reqd.
8. Conduct DPT and do sealing run.
9.Clean the spatters by wire brush
WELDING DETAILS
Welding Bead no. | Size of filler metal Ø in mm | Current (A) ±30 | Voltage (V ) ± 4 | Type of current /Polarity | Wire feed mtrs/ min ± 1.5 | Travel speed mm/min ± 50 | Stick Out mm ± 4
1 | 1.2 | 180 | 22 | DC + | 8.5 | 200 | 14
Root
2-4 | 1.2 | 280 | 28 | DC + | 8.5 | 220 | 14
Filler
5-7 | 1.2 | 280 | 30 | DC + | 8.5 | 220 | 14
Cover
Welding Consumable & Trade Name : |  |  |  | SMP-M 70, AWS/ASME SFA – 5.18 ER 70 S6(CE-0045)
Shielding Gas: |  |  |  | Binary - Argon(80%) + CO2 (20%)
Gas Flow Rate: |  |  |  | 12-16 Ltrs/min
Shielding and Backing: |  |  |  | Not applicable.
Details of Back Gauging / Backing: |  |  |  | Grinding & DPT
Pre Heat Temperature: |  |  |  | Room Temperature 27 ºC
Inter pass Temperature: |  |  |  | 100º c
Post Heat Treatment and/or Other: |  |  |  | Not applicable.
Prepared by | Sign | Date |  | Released by | Sign | Date
J. Mallick |  |  |  | Arnab Ray

## Reference
Table II
Typical starting GMAW parameters in Spray Mode
for selected welding conditions
Wire Diameter |  | Metal Thickness |  | Welding Feed Speed |  | Current | Voltage | Deposition Rate
mm | in | mm | in | m/min | ipm | Amps | V | kg/hr | lbs/hr
0.9 | 0.035 | 3 | 0.12 | 10.7 | 420 | 180-230 | 25-28 | 3.2 | 7
|  | 4 | 0.16 | 12.4 | 490 | 220-260 | 27-29 | 3.6 | 8
|  | 4.8 | 0.19 | 14.2 | 560 | 245-280 | 28-30 | 4.1 | 9
|  | 5.6 | 0.22 | 16 | 630 | 260-310 | 30-32 | 4.5 | 10
|  | 6.4 | 0.25 | 17.8 | 700 | 280-350 | 31-34 | 5 | 11
1.1 | 0.045 | 4.8 | 0.19 | 8.9 | 350 | 240-270 | 26-27 | 4.1 | 9
|  | 5.6 | 0.22 | 10.7 | 420 | 280-300 | 27-29 | 5 | 11
|  | 6.4 | 0.25 | 12.4 | 490 | 310-340 | 29-31 | 5.9 | 13
|  | 9 | 0.35 | 14.2 | 560 | 370-380 | 30-32 | 6.8 | 15
|  | 12 | 0.5 | 16 | 630 | 390-410 | 31-33 | 7.7 | 17
Note that elevated amperages promote fluidity of the pool so that, when welding with elevated current values, flat or horizontal position should be employed.
Making reference to the clock method explained in the previous article, it would be easy to remember that wire of 0.9 mm = 0.035 in. is welded in spray mode when the feed speed is adjusted from 1 o'clock (10.7 m/min = 420 ipm) to 5 o'clock (17.8 m/min = 700 ipm), and the majority of welds is done between 2 to 4 o'clock (12.4 to 16 m/min = 490 to 630 ipm).
Wire 1.1 mm = 0.045 in. should have speed between 12 to 5 o'clock (8.9 to 16 m/min = 350 to 630 ipm) and most of welding is done between 1 and 2 o'clock (10.7 to 12.4 m/min = 420 to 490 ipm).
Whenever the current is approaching the maximum limit, it is suggested to consider the next higher size wire.

## WPS013
WELDING INSTRUCTIONS WPS 013 | [5 empty] | RSB, Unit II
REVISION STATE | [5 empty] | Page 1 of 1
Scope of Validity : PREFABRICATION/QA
FIRST EDITION |  | CHANGE |  |  |  | DATE
FIRST CHANGE
SECOND CHANGE
Location : |  |  |  | RSB, Unit II
Welding Equipment : |  |  |  | ESAB AUTO K 600
Welding process : |  |  |  | MAG (135)
Base Material |  |  |  | SAILMA 350 HI ( S355 J2)
Details of Joint Preparation |  |  |  | Oxy Fuel Cutting/Milling/Grinding
Type of Cleaning: |  |  |  | Blasting & Manual Wire Brush Cleaning
Plate Thickness: |  |  |  | 6 mm -18mm
Welding position: |  |  |  | PA
Joint Configuration |  |  | Bead Sequence |  |  | Steps
Symbol | [5 empty] | 1.Tack Weld as per joint design
2. Set the parameters
3. Clean the weld joint properly
4. Start welding -Root Run
5. Clean the slag from the bead surface
6. Do Filler Pass & Final Pass
7. Grind / gouge the Root if Reqd.
8. Conduct DPT and do sealing run.
9.Clean the spatters by wire brush
WELDING DETAILS
Welding Bead no. | Size of filler metal Ø in mm | Current (A) ±30 | Voltage (V ) ± 4 | Type of current /Polarity | Wire feed mtrs/ min ± 1.5 | Travel speed mm/min ± 50 | Stick Out mm ± 4
1 | 1.2 | 180 | 22 | DC + | 8.5 | 200 | 14
Root
2-7 | 1.2 | 280 | 28 | DC + | 8.5 | 220 | 14
Filler
8-11 | 1.2 | 280 | 30 | DC + | 8.5 | 220 | 14
Cover
Welding Consumable & Trade Name : |  |  |  | SMP-M 70, AWS/ASME SFA – 5.18 ER 70 S6(CE-0045)
Shielding Gas: |  |  |  | Binary - Argon(80%) + CO2 (20%)
Gas Flow Rate: |  |  |  | 12-16 Ltrs/min
Shielding and Backing: |  |  |  | Not applicable.
Details of Back Gauging / Backing: |  |  |  | Grinding & DPT
Pre Heat Temperature: |  |  |  | Room Temperature 27 ºC
Inter pass Temperature: |  |  |  | 100º c
Post Heat Treatment and/or Other: |  |  |  | Not applicable.
Prepared by | Sign | Date |  | Released by | Sign | Date
J. Mallick |  |  |  | Arnab Ray

## WPS012
WELDING INSTRUCTIONS WPS 012 | [5 empty] | RSB
REVISION STATE | [5 empty] | Page 1 of 1
Scope of Validity : PREFABRICATION/QA
FIRST EDITION |  | CHANGE |  |  |  | DATE
FIRST CHANGE
SECOND CHANGE
Location : |  |  |  | RSB, INTERNATIONAL Auto Ltd.
Welding Equipment : |  |  |  | ESAB AUTO K 600
Welding process : |  |  |  | MAG (135)
Base Material |  |  |  | SAILMA 350 HI ( S355 J2)
Details of Joint Preparation |  |  |  | Oxy Fuel Cutting/Milling/Grinding
Type of Cleaning: |  |  |  | Blasting & Manual Wire Brush Cleaning
Plate Thickness: |  |  |  | More than 18 mm
Welding position: |  |  |  | PB
Joint Configuration |  |  | BEAD Sequence |  |  | STEPS
Symbol | [5 empty] | 1.Tack Weld as per joint design
2. Set the parameters
3. Start welding -Root Run
4 Clean the slag from the bead surface
5. Do Filler Pass & Final Pass
6. Grind / gouge the Root if Reqd.
7. Conduct DPT and do sealing run.
WELDING DETAILS
Welding Bead no. | Size of filler metal Ø in mm | Current (A) ±30 | Voltage (V ) ± 4 | Type of current /Polarity | Wire feed mtrs/ min ± 1.5 | Travel speed mm/min ± 50 | Stick Out mm ± 4
1 | 1.2 | 280 | 28 | DC + | 8.5 | 200 | 14
Root
2-4 | 1.2 | 280 | 28 | DC + | 8.5 | 220 | 14
Filler
5-7 | 1.2 | 280 | 30 | DC + | 8.5 | 220 | 14
Cover
Welding Consumable & Trade Name : |  |  |  | SMP-M 70, AWS/ASME SFA – 5.18 ER 70 S6(CE-0045)
Shielding Gas: |  |  |  | Binary - Argon(80%) + CO2 (20%)
Gas Flow Rate: |  |  |  | 12-16 Ltrs/min
Shielding and Backing: |  |  |  | Not applicable.
Details of Back Gauging / Backing: |  |  |  | Grinding & DPT
Pre Heat Temperature: |  |  |  | Room Temperature 27 ºC
Inter pass Temperature: |  |  |  | 100º c
Post Heat Treatment and/or Other: |  |  |  | Not applicable.
Prepared by | Sign | Date |  | Released by | Sign | Date
J. Mallick |  |  |  | Arnab Ray

## WPS011
WELDING INSTRUCTIONS WPS 011 | [5 empty] | RSB
REVISION STATE | [5 empty] | Page 1 of 1
Scope of Validity : PREFABRICATION/QA
FIRST EDITION |  | CHANGE |  |  |  | DATE
FIRST CHANGE
SECOND CHANGE
Location : |  |  |  | RSB, INTERNATIONAL Auto Ltd.
Welding Equipment : |  |  |  | ESAB AUTO K 600
Welding process : |  |  |  | MAG (135)
Base Material |  |  |  | SAILMA 350 HI ( S355 J2)
Details of Joint Preparation |  |  |  | Oxy Fuel Cutting/Milling/Grinding
Type of Cleaning: |  |  |  | Blasting & Manual Wire Brush Cleaning
Plate Thickness: |  |  |  | 6 -18 mm
Welding position: |  |  |  | PB
Joint Configuration |  |  | BEAD Sequence |  |  | STEPS
Symbol | [5 empty] | 1.Tack Weld as per joint design
2. Set the parameters
3. Start welding -Root Run
4 Clean the slag from the bead surface
5. Do Filler Pass & Final Pass
6. Grind / gouge the Root if Reqd.
7. Conduct DPT and do sealing run.
WELDING DETAILS
Welding Bead no. | Size of filler metal Ø in mm | Current (A) ±30 | Voltage (V ) ± 4 | Type of current /Polarity | Wire feed mtrs/ min ± 1.5 | Travel speed mm/min ± 50 | Stick Out mm ± 4
1 | 1.2 | 280 | 28 | DC + | 8.5 | 200 | 14
Root
2-4 | 1.2 | 280 | 28 | DC + | 8.5 | 220 | 14
Filler
5-7 | 1.2 | 280 | 30 | DC + | 8.5 | 220 | 14
Cover
Welding Consumable & Trade Name : |  |  |  | SMP-M 70, AWS/ASME SFA – 5.18 ER 70 S6(CE-0045)
Shielding Gas: |  |  |  | Binary - Argon(80%) + CO2 (20%)
Gas Flow Rate: |  |  |  | 12-16 Ltrs/min
Shielding and Backing: |  |  |  | Not applicable.
Details of Back Gauging / Backing: |  |  |  | Grinding & DPT
Pre Heat Temperature: |  |  |  | Room Temperature 27 ºC
Inter pass Temperature: |  |  |  | 100º c
Post Heat Treatment and/or Other: |  |  |  | Not applicable.
Prepared by | Sign | Date |  | Released by | Sign | Date
J. Mallick |  |  |  | Arnab Ray

## WPS010
WELDING INSTRUCTIONS WPS 010 | [5 empty] | RSB
REVISION STATE | [5 empty] | Page 1 of 1
Scope of Validity : PREFABRICATION/QA
FIRST EDITION |  | CHANGE |  |  |  | DATE
FIRST CHANGE
SECOND CHANGE
Location : |  |  |  | RSB, INTERNATIONAL Auto Ltd.
Welding Equipment : |  |  |  | ESAB AUTO K 600
Welding process : |  |  |  | MAG (135)
Base Material |  |  |  | SAILMA 350 HI ( S355 J2)
Details of Joint Preparation |  |  |  | Oxy Fuel Cutting/Milling/Grinding
Type of Cleaning: |  |  |  | Blasting & Manual Wire Brush Cleaning
Plate Thickness: |  |  |  | 6-12 mm
Welding position: |  |  |  | PB
Joint Configuration |  |  | BEAD Sequence |  |  | STEPS
Symbol | [5 empty] | 1.Tack Weld as per joint design
2. Set the parameters
3. Start welding -Root Run
4 Clean the slag from the bead surface
5. Do Filler Pass & Final Pass
6. Grind / gouge the Root if Reqd.
7. Conduct DPT and do sealing run.
WELDING DETAILS
Welding Bead no. | Size of filler metal Ø in mm | Current (A) ±30 | Voltage (V ) ± 4 | Type of current /Polarity | Wire feed mtrs/ min ± 1.5 | Travel speed mm/min ± 50 | Stick Out mm ± 4
1 | 1.2 | 280 | 28 | DC + | 8.5 | 200 | 14
Root
Welding Consumable & Trade Name : |  |  |  | AWS/ASME SFA – 5.18 ER 70 S6(CE-0045)
Shielding Gas: |  |  |  | Binary - Argon(80%) + CO2 (20%)
Gas Flow Rate: |  |  |  | 12-16 Ltrs/min
Shielding and Backing: |  |  |  | Not applicable.
Details of Back Gauging / Backing: |  |  |  | Grinding & DPT
Pre Heat Temperature: |  |  |  | Room Temperature 27 ºC
Inter pass Temperature: |  |  |  | 100º c
Post Heat Treatment and/or Other: |  |  |  | Not applicable.
Prepared by | Sign | Date |  | Released by | Sign | Date
J. Mallick |  |  |  | Arnab Ray

## WPS009
WELDING INSTRUCTIONS WPS 009 | [5 empty] | RSB
REVISION STATE | [5 empty] | Page 1 of 1
Scope of Validity : PREFABRICATION/QA
FIRST EDITION |  | CHANGE |  |  |  | DATE
FIRST CHANGE
SECOND CHANGE
Location : |  |  |  | RSB, INTERNATIONAL Auto Ltd.
Welding Equipment : |  |  |  | ESAB AUTO K 600
Welding process : |  |  |  | MAG (135)
Base Material |  |  |  | SAILMA 350 HI ( S355 J2)
Details of Joint Preparation |  |  |  | Oxy Fuel Cutting/Milling/Grinding
Type of Cleaning: |  |  |  | Blasting & Manual Wire Brush Cleaning
Plate Thickness: |  |  |  | More than 18 mm
Welding position: |  |  |  | PC
Joint Configuration |  |  | BEAD Sequence |  |  | STEPS
Symbol | [5 empty] | 1.Tack Weld as per joint design
2. Set the parameters
3. Start welding -Root Run
4 Clean the slag from the bead surface
5. Do Filler Pass & Final Pass
6. Grind / gouge the Root if Reqd.
7. Conduct DPT and do sealing run.
WELDING DETAILS
Welding Bead no. | Size of filler metal Ø in mm | Current (A) ±30 | Voltage (V ) ± 4 | Type of current /Polarity | Wire feed mtrs/ min ± 1.5 | Travel speed mm/min ± 50 | Stick Out mm ± 4
1 | 1.2 | 160 | 22 | DC + | 7 | 200 | 14
Root
2 | 1.2 | 240 | 28 | DC + | 8 | 220 | 14
Filler
8-11 | 1.2 | 240 | 30 | DC + | 8 | 220 | 14
Welding Consumable & Trade Name : |  |  |  | SMP-M 70, AWS/ASME SFA – 5.18 ER 70 S6(CE-0045)
Shielding Gas: |  |  |  | Binary - Argon(80%) + CO2 (20%)
Gas Flow Rate: |  |  |  | 12-16 Ltrs/min
Shielding and Backing: |  |  |  | Not applicable.
Details of Back Gauging / Backing: |  |  |  | Grinding & DPT
Pre Heat Temperature: |  |  |  | Room Temperature 27 ºC
Inter pass Temperature: |  |  |  | 100º c
Post Heat Treatment and/or Other: |  |  |  | Not applicable.
Prepared by | Sign | Date |  | Released by | Sign | Date
J. Mallick |  |  |  | Arnab Ray

## WPS008
WELDING INSTRUCTIONS WPS 008 | [5 empty] | RSB
REVISION STATE | [5 empty] | Page 1 of 1
Scope of Validity : PREFABRICATION/QA
FIRST EDITION |  | CHANGE |  |  |  | DATE
FIRST CHANGE
SECOND CHANGE
Location : |  |  |  | RSB, INTERNATIONAL Auto Ltd.
Welding Equipment : |  |  |  | ESAB AUTO K 600
Welding process : |  |  |  | MAG (135)
Base Material |  |  |  | SAILMA 350 HI ( S355 J2)
Details of Joint Preparation |  |  |  | Oxy Fuel Cutting/Milling/Grinding
Type of Cleaning: |  |  |  | Blasting & Manual Wire Brush Cleaning
Plate Thickness: |  |  |  | 6 mm to 18 mm
Welding position: |  |  |  | PC
Joint Configuration |  |  | BEAD Sequence |  |  | STEPS
Symbol | [5 empty] | 1.Tack Weld as per joint design
2. Set the parameters
3. Start welding -Root Run
4 Clean the slag from the bead surface
5. Do Filler Pass & Final Pass
6. Grind / gouge the Root if Reqd.
7. Conduct DPT and do sealing run.
WELDING DETAILS
Welding Bead no. | Size of filler metal Ø in mm | Current (A) ±30 | Voltage (V ) ± 4 | Type of current /Polarity | Wire feed mtrs/ min ± 1.5 | Travel speed mm/min ± 50 | Stick Out mm ± 4
1 | 1.2 | 180 | 22 | DC + | 8.5 | 200 | 14
Root
2 -4 | 1.2 | 240 | 28 | DC + | 8.5 | 220 | 14
Filler
5-7 | 1.2 | 240 | 30 | DC + | 8.5 | 220 | 14
Cover
Welding Consumable & Trade Name : |  |  |  | SMP-M 70, AWS/ASME SFA – 5.18 ER 70 S6(CE-0045)
Shielding Gas: |  |  |  | Binary - Argon(80%) + CO2 (20%)
Gas Flow Rate: |  |  |  | 12-16 Ltrs/min
Shielding and Backing: |  |  |  | Not applicable.
Details of Back Gauging / Backing: |  |  |  | Grinding & DPT
Pre Heat Temperature: |  |  |  | Room Temperature 27 ºC
Inter pass Temperature: |  |  |  | 100º c
Post Heat Treatment and/or Other: |  |  |  | Not applicable.
Prepared by | Sign | Date |  | Released by | Sign | Date
J. Mallick |  |  |  | Arnab Ray

## WPS007
WELDING INSTRUCTIONS WPS 007 | [5 empty] | RSB
REVISION STATE | [5 empty] | Page 1 of 1
Scope of Validity : PREFABRICATION/QA
FIRST EDITION |  | CHANGE |  |  |  | DATE
FIRST CHANGE
SECOND CHANGE
Location : |  |  |  | RSB, INTERNATIONAL Auto Ltd.
Welding Equipment : |  |  |  | ESAB AUTO K 600
Welding process : |  |  |  | MAG (135)
Base Material |  |  |  | SAILMA 350 HI ( S355 J2)
Details of Joint Preparation |  |  |  | Oxy Fuel Cutting/Milling/Grinding
Type of Cleaning: |  |  |  | Blasting & Manual Wire Brush Cleaning
Plate Thickness: |  |  |  | upto 6 mm
Welding position: |  |  |  | PC
Joint Configuration |  |  | BEAD Sequence |  |  | STEPS
Drawing | [5 empty] | 1.Tack Weld as per joint design
2. Set the parameters
3. Start welding -Root Run
4 Clean the slag from the bead surface
5. Do Filler Pass & Final Pass
6. Grind / gouge the Root if Reqd.
7. Conduct DPT and do sealing run.
WELDING DETAILS
Welding Bead no. | Size of filler metal Ø in mm | Current (A) ±30 | Voltage (V ) ± 4 | Type of current /Polarity | Wire feed mtrs/ min ± 1.5 | Travel speed mm/min ± 50 | Stick Out mm ± 4
1 | 1.2 | 180 | 22 | DC + | 8.5 | 200 | 14
Root
Welding Consumable & Trade Name : |  |  |  | SMP-M 70, AWS/ASME SFA – 5.18 ER 70 S6(CE-0045)
Shielding Gas: |  |  |  | Binary - Argon(80%) + CO2 (20%)
Gas Flow Rate: |  |  |  | 12-16 Ltrs/min
Shielding and Backing: |  |  |  | Not applicable.
Details of Back Gauging / Backing: |  |  |  | Grinding & DPT
Pre Heat Temperature: |  |  |  | Room Temperature 27 ºC
Inter pass Temperature: |  |  |  | 100º c
Post Heat Treatment and/or Other: |  |  |  | Not applicable.
Prepared by | Sign | Date |  | Released by | Sign | Date
J. Mallick |  |  |  | Arnab Ray

## WPS006
WELDING INSTRUCTIONS WPS 006 | [5 empty] | RSB
REVISION STATE | [5 empty] | Page 1 of 1
Scope of Validity : PREFABRICATION/QA
FIRST EDITION |  | CHANGE |  |  |  | DATE
FIRST CHANGE
SECOND CHANGE
Location : |  |  |  | RSB, INTERNATIONAL Auto Ltd.
Welding Equipment : |  |  |  | ESAB AUTO K 600
Welding process : |  |  |  | MAG (135)
Base Material |  |  |  | SAILMA 350 HI ( S355 J2)
Details of Joint Preparation |  |  |  | Oxy Fuel Cutting/Milling/Grinding
Type of Cleaning: |  |  |  | Blasting & Manual Wire Brush Cleaning
Plate Thickness: |  |  |  | More than 18 mm
Welding position: |  |  |  | PA
Joint Configuration |  |  | BEAD Sequence |  |  | STEPS
Symbol | [5 empty] | 1.Tack Weld as per joint design
2. Set the parameters
3. Start welding -Root Run
4 Clean the slag from the bead surface
5. Do Filler Pass & Final Pass
6. Grind / gouge the Root if Reqd.
7. Conduct DPT and do sealing run.
WELDING DETAILS
Welding Bead no. | Size of filler metal Ø in mm | Current (A) ±30 | Voltage (V ) ± 4 | Type of current /Polarity | Wire feed mtrs/ min ± 1.5 | Travel speed mm/min ± 50 | Stick Out ± 4 mm
1 | 1.2 | 280 | 28 | DC + | 8.5 | 250 | 14
Root
2-7 | 1.2 | 280 | 28 | DC + | 8.5 | 250 | 14
Filler
8-11 | 1.2 | 280 | 30 | DC + | 8.5 | 250 | 14
Filler
Welding Consumable & Trade Name : |  |  |  | SMP-M 70, AWS/ASME SFA – 5.18 ER 70 S6(CE-0045)
Shielding Gas: |  |  |  | Binary - Argon(80%) + CO2 (20%)
Gas Flow Rate: |  |  |  | 12-16 Ltrs/min
Shielding and Backing: |  |  |  | Not applicable.
Details of Back Gauging / Backing: |  |  |  | Grinding & DPT
Pre Heat Temperature: |  |  |  | Room Temperature 27 ºC
Inter pass Temperature: |  |  |  | 100º c
Post Heat Treatment and/or Other: |  |  |  | Not applicable.
Prepared by | Sign | Date |  | Released by | Sign | Date
J. Mallick |  |  |  | Arnab Ray

## WPS005
WELDING INSTRUCTIONS WPS 005 | [5 empty] | RSB
REVISION STATE | [5 empty] | Page 1 of 1
Scope of Validity : PREFABRICATION/QA
FIRST EDITION |  | CHANGE |  |  |  | DATE
FIRST CHANGE
SECOND CHANGE
Location : |  |  |  | RSB, INTERNATIONAL Auto Ltd.
Welding Equipment : |  |  |  | ESAB AUTO K 600
Welding process : |  |  |  | MAG (135)
Base Material |  |  |  | SAILMA 350 HI ( S355 J2)
Details of Joint Preparation |  |  |  | Oxy Fuel Cutting/Milling/Grinding
Type of Cleaning: |  |  |  | Blasting & Manual Wire Brush Cleaning
Plate Thickness: |  |  |  | 6-18 mm
Welding position: |  |  |  | PA
Joint Configuration |  |  | BEAD Sequence |  |  | STEPS
Symbol | [5 empty] | 1.Tack Weld as per joint design
2. Set the parameters
3. Start welding -Root Run
4 Clean the slag from the bead surface
5. Do Filler Pass & Final Pass
6. Grind / gouge the Root if Reqd.
7. Conduct DPT and do sealing run.
WELDING DETAILS
Welding Bead no. | Size of filler metal Ø in mm | Current (A) ±30 | Voltage (V ) ± 4 | Type of current /Polarity | Wire feed mtrs/ min ± 1.5 | Travel speed mm/min ± 50 | Stick Out ± 4 mm
1 | 1.2 | 280 | 28 | DC + | 8.5 | 250 | 14
Root
2-4 | 1.2 | 280 | 28 | DC + | 8.5 | 250 | 14
Filler
5-7 | 1.2 | 280 | 30 | DC + | 8.5 | 250 | 14
Cover
Welding Consumable & Trade Name : |  |  |  | SMP-M 70, AWS/ASME SFA – 5.18 ER 70 S6(CE-0045)
Shielding Gas: |  |  |  | Binary - Argon(80%) + CO2 (20%)
Gas Flow Rate: |  |  |  | 12-16 Ltrs/min
Shielding and Backing: |  |  |  | Not applicable.
Details of Back Gauging / Backing: |  |  |  | Grinding & DPT
Pre Heat Temperature: |  |  |  | Room Temperature 27 ºC
Inter pass Temperature: |  |  |  | 100º c
Post Heat Treatment and/or Other: |  |  |  | Not applicable.
Prepared by | Sign | Date |  | Released by | Sign | Date
J. Mallick |  |  |  | Arnab Ray

## WPS004
WELDING INSTRUCTIONS WPS 004 | [5 empty] | RSB
REVISION STATE | [5 empty] | Page 1 of 1
Scope of Validity : PREFABRICATION/QA
FIRST EDITION |  | CHANGE |  |  |  | DATE
FIRST CHANGE
SECOND CHANGE
Location : |  |  |  | RSB, INTERNATIONAL Auto Ltd.
Welding Equipment : |  |  |  | ESAB AUTO K 600
Welding process : |  |  |  | MAG (135)
Base Material |  |  |  | SAILMA 350 HI ( S355 J2)
Details of Joint Preparation |  |  |  | Oxy Fuel Cutting/Milling/Grinding
Type of Cleaning: |  |  |  | Blasting & Manual Wire Brush Cleaning
Plate Thickness: |  |  |  | Upto 6 mm
Welding position: |  |  |  | PA
Joint Configuration |  |  | BEAD Sequence |  |  | STEPS
Symbol | [5 empty] | 1.Tack Weld as per joint design
2. Set the parameters
3. Start welding -Root Run
4 Clean the slag from the bead surface
5. Do Filler Pass & Final Pass
6. Grind / gouge the Root if Reqd.
7. Conduct DPT and do sealing run.
WELDING DETAILS
Welding Bead no. | Size of filler metal Ø in mm | Current (A) ±30 | Voltage (V ) ± 4 | Type of current /Polarity | Wire feed mtrs/ min ± 1.5 | Travel speed mm/min ± 50 | Stick Out ± 4 mm
1 | 1.2 | 280 | 28 | DC + | 8.5 | 200 | 14
Root
Welding Consumable & Trade Name : |  |  |  | SMP-M 70, AWS/ASME SFA – 5.18 ER 70 S6(CE-0045)
Shielding Gas: |  |  |  | Binary - Argon(80%) + CO2 (20%)
Gas Flow Rate: |  |  |  | 12-16 Ltrs/min
Shielding and Backing: |  |  |  | Not applicable.
Details of Back Gauging / Backing: |  |  |  | Grinding & DPT
Pre Heat Temperature: |  |  |  | Room Temperature 27 ºC
Inter pass Temperature: |  |  |  | 100º c
Post Heat Treatment and/or Other: |  |  |  | Not applicable.
Prepared by | Sign | Date |  | Released by | Sign | Date
J. Mallick |  |  |  | Arnab Ray

## WPS003
WELDING INSTRUCTIONS WPS 003 | [5 empty] | RSB
REVISION STATE | [5 empty] | Page 1 of 1
Scope of Validity : PREFABRICATION/QA
FIRST EDITION |  | CHANGE |  |  |  | DATE
FIRST CHANGE
SECOND CHANGE
Location : |  |  |  | RSB, INTERNATIONAL Auto Ltd.
Welding Equipment : |  |  |  | ESAB AUTO K 600
Welding process : |  |  |  | MAG (135)
Base Material |  |  |  | SAILMA 350 HI ( S355 J2)
Details of Joint Preparation |  |  |  | Oxy Fuel Cutting/Milling/Grinding
Type of Cleaning: |  |  |  | Blasting & Manual Wire Brush Cleaning
Plate Thickness: |  |  |  | More than 18 mm
Welding position: |  |  |  | PA
Joint Configuration |  |  | BEAD Sequence |  |  | STEPS
Symbol | [5 empty] | 1.Tack Weld as per joint design
2. Set the parameters
3. Start welding -Root Run
4 Clean the slag from the bead surface
5. Do Filler Pass & Final Pass
6. Grind / gouge the Root if Reqd.
7. Conduct DPT and do sealing run.
WELDING DETAILS
Welding Bead no. | Size of filler metal Ø in mm | Current (A) ±30 | Voltage (V ) ± 4 | Type of current /Polarity | Wire feed mtrs/ min ± 1.5 | Travel speed mm/min ± 50 | Stick Out mm ± 4
1 | 1.2 | 180 | 22 | DC + | 7.5 | 200 | 14
Root
2-7 | 1.2 | 280 | 28 | DC + | 8.5 | 250 | 14
Filler
8-11 | 1.2 | 280 | 30 | DC + | 8.5 | 250 | 14
Cover
Welding Consumable : |  |  |  | AWS/ASME SFA – 5.18 ER 70 S6(CE-0045)
Shielding Gas: |  |  |  | Binary - Argon(80%) + CO2 (20%)
Gas Flow Rate: |  |  |  | 12-16 Ltrs/min
Shielding and Backing: |  |  |  | Not applicable.
Details of Back Gauging / Backing: |  |  |  | Grinding & DPT
Pre Heat Temperature: |  |  |  | Room Temperature 27 ºC
Inter pass Temperature: |  |  |  | 100º c
Post Heat Treatment and/or Other: |  |  |  | Not applicable.
Prepared by | Sign | Date |  | Released by | Sign | Date
J. Mallick |  |  |  | Arnab Ray

## WPS002
WELDING INSTRUCTIONS WPS 002 | [5 empty] | RSB
REVISION STATE | [5 empty] | Page 1 of 1
Scope of Validity : PREFABRICATION/QA
FIRST EDITION |  | CHANGE |  |  |  | DATE
FIRST CHANGE
SECOND CHANGE
Location : |  |  |  | RSB, INTERNATIONAL Auto Ltd.
Welding Equipment : |  |  |  | ESAB AUTO K 600
Welding process : |  |  |  | MAG (135)
Base Material |  |  |  | SAILMA 350 HI ( S355J2)
Details of Joint Preparation |  |  |  | Oxy Fuel Cutting/Milling/Grinding
Type of Cleaning: |  |  |  | Blasting & Manual Wire Brush Cleaning
Plate Thickness: |  |  |  | 6- 18 mm
Welding position: |  |  |  | PA
Joint Configuration |  |  | BEAD Sequence |  |  | STEPS
Symbol | [5 empty] | 1.Tack Weld as per joint design
2. Set the parameters
3. Start welding -Root Run
4 Clean the slag from the bead surface
5. Do Filler Pass & Final Pass
6. Grind / gouge the Root if Reqd.
7. Conduct DPT and do sealing run.
WELDING DETAILS
Welding Bead | Size of filler metal Ø in mm | Current (A) ±30 | Voltage (V ) ± 4 | Type of current /Polarity | Wire feed mtrs/ min ± 1.5 | Travel speed mm/min ± 50 | Stick Out ± 4 mm
1 | 1.2 | 180 | 22 | DC + | 7.5 | 200 | 14
Root
2-4 | 1.2 | 280 | 28 | DC + | 8.5 | 250 | 14
Filler
5-7 | 1.2 | 280 | 30 | DC + | 8.5 | 250 | 14
COVER
Welding Consumable : |  |  |  | AWS/ASME SFA – 5.18 ER 70 S6(CE-0045)
Shielding Gas: |  |  |  | Binary - Argon(80%) + CO2 (20%)
Gas Flow Rate: |  |  |  | 12-16 Ltrs/min
Back Shielding and Backing: |  |  |  | Not applicable.
Details of Back Gauging / Backing: |  |  |  | Grinding & DPT
Pre Heat Temperature: |  |  |  | Room Temperature 27 ºC
Inter pass Temperature: |  |  |  | 100º C
Post Heat Treatment and/or Other: |  |  |  | Not applicable.
Prepared by | Sign | Date |  | Released by | Sign | Date
J. Mallick |  |  |  | Arnab Ray

## WPS001
WELDING INSTRUCTIONS WPS 001 | [5 empty] | RSB
REVISION STATE | [5 empty] | Page 1 of 1
Scope of Validity : PREFABRICATION/QA
FIRST EDITION |  | CHANGE |  |  |  | DATE
FIRST CHANGE
SECOND CHANGE
Location : |  |  |  | RSB, INTERNATIONAL Auto Ltd.
Welding Equipment : |  |  |  | ESAB AUTO K 600
Welding process : |  |  |  | MAG (135)
Base Material |  |  |  | SAILMA 350 HI ( S355J2)
Details of Joint Preparation |  |  |  | Oxy Fuel Cutting/Milling/Grinding
Type of Cleaning: |  |  |  | Blasting & Manual Wire Brush Cleaning
Plate Thickness: |  |  |  | Upto 6
Welding position: |  |  |  | PA
Joint Configuration |  |  | BEAD Sequence |  |  | STEPS
Symbol | [5 empty] | 1.Tack Weld as per joint design
2. Set the parameters
3. Start welding -Root Run
4 Clean the slag from the bead surface
5. Do Filler Pass & Final Pass
6. Grind / gouge the Root if Reqd.
7. Conduct DPT and do sealing run.
WELDING DETAILS
Welding Bead | Size of filler metal Ø in mm | Current (A) ±30 | Voltage (V ) ± 4 | Type of current /Polarity | Wire feed mtrs/ min ± 1.5 | Travel speed mm/min ± 50 | Stick Out ± 4 mm
1 | 1.2 | 280 | 28 | DC + | 8.5 | 200 | 14
Welding Consumable : |  |  |  | AWS/ASME SFA – 5.18 ER 70 S6(CE-0045)
Shielding Gas: |  |  |  | Binary - Argon(80%) + CO2 (20%)
Gas Flow Rate: |  |  |  | 12-16 Ltrs/min
Back Shielding and Backing: |  |  |  | Not applicable.
Details of Back Gauging / Backing: |  |  |  | Grinding & DPT
Pre Heat Temperature: |  |  |  | Room Temperature 27 ºC
Inter pass Temperature: |  |  |  | 100º C
Post Heat Treatment and/or Other: |  |  |  | Not applicable.
Prepared by | Sign | Date |  | Released by | Sign | Date
J. Mallick |  |  |  | Arnab Ray